## SkladS(M)
Номер заказа | Список продукции | Сплав | Плакировка | Толщина, мм | Ширина, мм | Состояние поставки | Длина, мм | Размеры продукции | Номер упаковки | Номер партии | Вес нетто, кг | Кол-во штук | Вес брутто, кг | Стандарты | цена | рифление
D47101L | ЛИСТЫ | Д19 | А | 1,2 | 1200 | Т | 2000 | 1.200Х1200.0Х2000.0 | 228650 | 58273 | 449 | 60 | 520 | ОСТ 1 90246-77 | -
D47101L | ЛИСТЫ | АК4-1Ч | А | ,6 | 1200 | Т1 | 4000 | 0.600Х1200.0Х4000.0 | 227828 | 56516 | 43 | 6 | 160 | ТУ 1-92-47-77 | -
D47101L | ЛИСТЫ | АК4-1Ч | А | 1,8 | 1200 | Т1 | 4000 | 1.800Х1200.0Х4000.0 | 200445 | 11875 | 114 | 5 | 215 | ТУ 1-92-47-77 | -
D47264L | ПЛИТЫ | В95ОЧ |  | 45 | 1200 | Т3 | 3000 | 45.000Х1200.0Х3000.0 | 670886 | 68952 | 933 | 2 | 948 | ТУ 1-92-161-90 | -
D47656L | ЛИСТЫ | АД33 |  | 2 | 1200 | М | 3000 | 2.000Х1200.0Х3000.0 | 203098 | 57400 | 258 | 14 | 342 | ТУ 1-804-424-2012 | -
D48435L | ПЛИТЫ | В95ПЧ |  | 40 | 1000 | Т3 | 6000 | 40.000Х1000.0Х6000.0 | 672887 | 73788 | 2840 | 4 | 2864 | ТУ 1-92-161-90 | -
D52272Y | ПЛИТЫ | В95 |  | 90 | 1150 | Т1 | 3020 | 90.000Х1150.0Х3020.0 | 613455 | 74678 | 888 | 1 | 930 | ТУ 1-804-473-2009 | -
D53012L | ЛЕНТЫ | АД1 |  | 1 | 1100 | М | 0 | 1.000Х1100.0 | 171068 | 75934 | 2040 | 1 | 2080 | ГОСТ 13726-97 | -
D63647S | ЛИСТЫ | АМГ5 |  | 5 | 1100 | М | 3000 | 5.000Х1100.0Х3000.0 | 227286 | 11659 | 925 | 21 | 974 | ГОСТ 21631-76 | -
D63690S | ЛИСТЫ | 5005А |  | 2 | 1500 | H24 | 3000 | 2.000Х1500.0Х3000.0 | 143747 | 98586 | 1655 | 72 | 1715 | ТУ 1-804-610-2021 | -
D63690S | ЛИСТЫ | 5005А |  | 2 | 1500 | H24 | 3000 | 2.000Х1500.0Х3000.0 | 152263 | 98586 | 1700 | 74 | 1760 | ТУ 1-804-610-2021 | -
D63709S | ЛИСТЫ РИФЛЕНЫЕ | АМГ2 |  | 3 | 2455 | НР | 1500 | 3.000Х2455.0Х1500.0 | 876742 | 98630 | 699 | 24 | 744 | ТУ 1-804-432-2006 | -
D65613S | ЛИСТЫ РИФЛЕНЫЕ | АМГ2 |  | 2 | 1200 | Н2Р | 3000 | 2.000Х1200.0Х3000.0 | 157242 | 62840 | 1471 | 79 | 1516 | ТУ 1-804-432-2006 | 456 660р/т без НДС | Диамант
D65613S | ЛИСТЫ РИФЛЕНЫЕ | АМГ2 |  | 2 | 1200 | Н2Р | 3000 | 2.000Х1200.0Х3000.0 | 157244 | 62840 | 1471 | 79 | 1526 | ТУ 1-804-432-2006 | 456 660р/т без НДС | Диамант
D65613S | ЛИСТЫ РИФЛЕНЫЕ | АМГ2 |  | 2 | 1200 | Н2Р | 3000 | 2.000Х1200.0Х3000.0 | 157246 | 62840 | 1471 | 79 | 1522 | ТУ 1-804-432-2006 | 456 660р/т без НДС | Диамант
D65613S | ЛИСТЫ РИФЛЕНЫЕ | АМГ2 |  | 2 | 1200 | Н2Р | 3000 | 2.000Х1200.0Х3000.0 | 157248 | 62840 | 1471 | 79 | 1526 | ТУ 1-804-432-2006 | 456 660р/т без НДС | Диамант
D65613S | ЛИСТЫ РИФЛЕНЫЕ | АМГ2 |  | 2 | 1200 | Н2Р | 3000 | 2.000Х1200.0Х3000.0 | 157250 | 62840 | 484 | 26 | 538 | ТУ 1-804-432-2006 | 456 660р/т без НДС | Диамант
D65613S | ЛИСТЫ РИФЛЕНЫЕ | АМГ2 |  | 1,5 | 1200 | Н2Р | 3000 | 1.500Х1200.0Х3000.0 | 157264 | 62839 | 1498 | 107 | 1550 | ТУ 1-804-432-2006 | 456 660р/т без НДС | Диамант
D65613S | ЛИСТЫ РИФЛЕНЫЕ | АМГ2 |  | 1,5 | 1200 | Н2Р | 3000 | 1.500Х1200.0Х3000.0 | 157266 | 62839 | 1498 | 107 | 1550 | ТУ 1-804-432-2006 | 456 660р/т без НДС | Диамант
D65613S | ЛИСТЫ РИФЛЕНЫЕ | АМГ2 |  | 1,5 | 1200 | Н2Р | 3000 | 1.500Х1200.0Х3000.0 | 157268 | 62839 | 1498 | 107 | 1558 | ТУ 1-804-432-2006 | 456 660р/т без НДС | Диамант
D65613S | ЛИСТЫ РИФЛЕНЫЕ | АМГ2 |  | 1,5 | 1200 | Н2Р | 3000 | 1.500Х1200.0Х3000.0 | 157270 | 62839 | 1498 | 107 | 1554 | ТУ 1-804-432-2006 | 456 660р/т без НДС | Диамант
D65613S | ЛИСТЫ РИФЛЕНЫЕ | АМГ2 |  | 1,5 | 1200 | Н2Р | 3000 | 1.500Х1200.0Х3000.0 | 157252 | 62838 | 1485 | 107 | 1540 | ТУ 1-804-432-2006 | 456 660р/т без НДС | Диамант
D65613S | ЛИСТЫ РИФЛЕНЫЕ | АМГ2 |  | 1,5 | 1200 | Н2Р | 3000 | 1.500Х1200.0Х3000.0 | 157254 | 62838 | 1485 | 107 | 1532 | ТУ 1-804-432-2006 | 456 660р/т без НДС | Диамант
D65613S | ЛИСТЫ РИФЛЕНЫЕ | АМГ2 |  | 1,5 | 1200 | Н2Р | 3000 | 1.500Х1200.0Х3000.0 | 157256 | 62838 | 1485 | 107 | 1534 | ТУ 1-804-432-2006 | 456 660р/т без НДС | Диамант
D65613S | ЛИСТЫ РИФЛЕНЫЕ | АМГ2 |  | 1,5 | 1200 | Н2Р | 3000 | 1.500Х1200.0Х3000.0 | 157258 | 62838 | 1485 | 107 | 1536 | ТУ 1-804-432-2006 | 456 660р/т без НДС | Диамант
D65613S | ЛИСТЫ РИФЛЕНЫЕ | АМГ2 |  | 1,5 | 1200 | Н2Р | 3000 | 1.500Х1200.0Х3000.0 | 157260 | 62838 | 1485 | 107 | 1534 | ТУ 1-804-432-2006 | 456 660р/т без НДС | Диамант
D65613S | ЛИСТЫ РИФЛЕНЫЕ | АМГ2 |  | 1,5 | 1200 | Н2Р | 1200 | 1.500Х1200.0Х1200.0 | 157468 | 62837 | 1334 | 240 | 1362 | ТУ 1-804-432-2006 | 456 660р/т без НДС | Диамант
D65613S | ЛИСТЫ РИФЛЕНЫЕ | АМГ2 |  | 1,5 | 1200 | Н2Р | 1200 | 1.500Х1200.0Х1200.0 | 157470 | 62837 | 1334 | 240 | 1364 | ТУ 1-804-432-2006 | 456 660р/т без НДС | Диамант
D65613S | ЛИСТЫ РИФЛЕНЫЕ | АМГ2 |  | 1,5 | 1200 | Н2Р | 1200 | 1.500Х1200.0Х1200.0 | 157472 | 62837 | 1334 | 240 | 1365 | ТУ 1-804-432-2006 | 456 660р/т без НДС | Диамант
D65613S | ЛИСТЫ РИФЛЕНЫЕ | АМГ2 |  | 1,5 | 1200 | Н2Р | 1200 | 1.500Х1200.0Х1200.0 | 157474 | 62837 | 1334 | 240 | 1362 | ТУ 1-804-432-2006 | 456 660р/т без НДС | Диамант
D65613S | ЛИСТЫ РИФЛЕНЫЕ | АМГ2 |  | 1,5 | 1200 | Н2Р | 1200 | 1.500Х1200.0Х1200.0 | 157476 | 62837 | 1334 | 240 | 1370 | ТУ 1-804-432-2006 | 456 660р/т без НДС | Диамант
D65613S | ЛИСТЫ РИФЛЕНЫЕ | АМГ2 |  | 1,5 | 1200 | Н2Р | 1200 | 1.500Х1200.0Х1200.0 | 157478 | 62837 | 950 | 171 | 974 | ТУ 1-804-432-2006 | 456 660р/т без НДС | Диамант
D65622S | ЛИСТЫ РИФЛЕНЫЕ | АМГ2 |  | 4 | 1500 | Н2Р | 3000 | 4.000Х1500.0Х3000.0 | 887259 | 62393 | 1425 | 30 | 1484 | ТУ 1-804-432-2006 | -
D65622S | ЛИСТЫ РИФЛЕНЫЕ | АМГ2 |  | 4 | 1500 | Н2Р | 3000 | 4.000Х1500.0Х3000.0 | 887265 | 62393 | 1425 | 30 | 1482 | ТУ 1-804-432-2006 | -
D65622S | ЛИСТЫ РИФЛЕНЫЕ | АМГ2 |  | 4 | 1500 | Н2Р | 3000 | 4.000Х1500.0Х3000.0 | 887269 | 62393 | 1425 | 30 | 1480 | ТУ 1-804-432-2006 | -
D65622S | ЛИСТЫ РИФЛЕНЫЕ | АМГ2 |  | 4 | 1500 | Н2Р | 3000 | 4.000Х1500.0Х3000.0 | 887271 | 62393 | 1425 | 30 | 1486 | ТУ 1-804-432-2006 | -
D65622S | ЛИСТЫ РИФЛЕНЫЕ | АМГ2 |  | 1,5 | 1500 | Н2Р | 3000 | 1.500Х1500.0Х3000.0 | 156503 | 62544 | 1490 | 86 | 1558 | ТУ 1-804-432-2006 | -
D65622S | ЛИСТЫ РИФЛЕНЫЕ | АМГ2 |  | 1,5 | 1500 | Н2Р | 3000 | 1.500Х1500.0Х3000.0 | 156505 | 62544 | 1490 | 86 | 1558 | ТУ 1-804-432-2006 | -
D65622S | ЛИСТЫ РИФЛЕНЫЕ | АМГ2 |  | 1,5 | 1500 | Н2Р | 3000 | 1.500Х1500.0Х3000.0 | 156507 | 62544 | 1490 | 86 | 1558 | ТУ 1-804-432-2006 | -
D65622S | ЛИСТЫ РИФЛЕНЫЕ | АМГ2 |  | 1,5 | 1500 | Н2Р | 3000 | 1.500Х1500.0Х3000.0 | 156509 | 62544 | 1490 | 86 | 1550 | ТУ 1-804-432-2006 | -
D65622S | ЛИСТЫ | АМГ3 |  | 3 | 1200 | М | 3000 | 3.000Х1200.0Х3000.0 | 156517 | 62157 | 773 | 28 | 824 | ГОСТ 21631-2023 | -
D65622S | ЛИСТЫ | А5 |  | 1,5 | 1500 | М | 3000 | 1.500Х1500.0Х3000.0 | 156527 | 61907 | 1485 | 88 | 1540 | ГОСТ 21631-2023 | -
D65622S | ЛИСТЫ | А5 |  | 1,5 | 1500 | М | 3000 | 1.500Х1500.0Х3000.0 | 156529 | 61907 | 1417 | 84 | 1478 | ГОСТ 21631-2023 | -
D65622S | ЛИСТЫ | АД1 |  | 1,5 | 1500 | М | 3000 | 1.500Х1500.0Х3000.0 | 156531 | 62451 | 1425 | 85 | 1482 | ГОСТ 21631-2023 | -
D65622S | ЛИСТЫ | АД1 |  | 1,5 | 1500 | М | 3000 | 1.500Х1500.0Х3000.0 | 156533 | 62451 | 1425 | 85 | 1478 | ГОСТ 21631-2023 | -
D65622S | ЛИСТЫ | АД1 |  | 1,5 | 1500 | М | 3000 | 1.500Х1500.0Х3000.0 | 156535 | 62451 | 1425 | 85 | 1478 | ГОСТ 21631-2023 | -
G14624L | ПЛИТЫ | В95ПЧ |  | 22 | 1500 | Т2 | 3000 | 22.000Х1500.0Х3000.0 | 672883 | 71709 | 2030 | 7 | 2050 | ТУ 1-92-161-90 | -
G16172 | ЛИСТЫ | АМГ3 |  | 1,5 | 1200 | М | 2500 | 1.500Х1200.0Х2500.0 | 123911 | 93318 | 1231 | 111 | 2038 | ГОСТ 21631-76 | -
G16172 | ЛИСТЫ | АМГ3 |  | 1,5 | 1200 | М | 2500 | 1.500Х1200.0Х2500.0 | 123911 | 93319 | 750 | 67 | 0 | ГОСТ 21631-76 | -
G16172 | ЛИСТЫ | АМГ3 |  | 1,5 | 1200 | М | 2500 | 1.500Х1200.0Х2500.0 | 123919 | 93317 | 388 | 35 | 0 | ГОСТ 21631-76 | -
G16172 | ЛИСТЫ | АМГ3 |  | 1,5 | 1200 | М | 2500 | 1.500Х1200.0Х2500.0 | 123919 | 93318 | 1586 | 143 | 2028 | ГОСТ 21631-76 | -
G16172 | ЛИСТЫ | АМГ3 |  | 1,5 | 1200 | М | 2500 | 1.500Х1200.0Х2500.0 | 123901 | 93319 | 1993 | 178 | 2052 | ГОСТ 21631-76 | -
G16172 | ЛИСТЫ | АМГ3 |  | 1,5 | 1200 | М | 2500 | 1.500Х1200.0Х2500.0 | 123903 | 93319 | 1993 | 178 | 2056 | ГОСТ 21631-76 | -
G16172 | ЛИСТЫ | АМГ3 |  | 1,5 | 1200 | М | 2500 | 1.500Х1200.0Х2500.0 | 123905 | 93319 | 1993 | 178 | 2060 | ГОСТ 21631-76 | -
G16172 | ЛИСТЫ | АМГ3 |  | 1,5 | 1200 | М | 2500 | 1.500Х1200.0Х2500.0 | 123913 | 93318 | 1974 | 178 | 2024 | ГОСТ 21631-76 | -
G16172 | ЛИСТЫ | АМГ3 |  | 1,5 | 1200 | М | 2500 | 1.500Х1200.0Х2500.0 | 123915 | 93318 | 1974 | 178 | 2024 | ГОСТ 21631-76 | -
G16172 | ЛИСТЫ | АМГ3 |  | 1,5 | 1200 | М | 2500 | 1.500Х1200.0Х2500.0 | 123917 | 93318 | 1974 | 178 | 2020 | ГОСТ 21631-76 | -
G16172 | ЛИСТЫ | АМГ3 |  | 1,5 | 1200 | М | 2500 | 1.500Х1200.0Х2500.0 | 123925 | 93317 | 1974 | 178 | 2034 | ГОСТ 21631-76 | -
G16172 | ЛИСТЫ | АМГ3 |  | 1,5 | 1200 | М | 2500 | 1.500Х1200.0Х2500.0 | 123927 | 93317 | 1974 | 178 | 2038 | ГОСТ 21631-76 | -
G16172 | ЛИСТЫ | АМГ3 |  | 1,5 | 1200 | М | 2500 | 1.500Х1200.0Х2500.0 | 123929 | 93317 | 898 | 81 | 972 | ГОСТ 21631-76 | -
G16172 | ЛИСТЫ | АМГ3 |  | 1,5 | 1200 | М | 2500 | 1.500Х1200.0Х2500.0 | 146711 | 93319 | 1802 | 161 | 1845 | ГОСТ 21631-76 | -
G21099S | ПРУТКИ КРУГЛЫЕ | В95 |  | 0 | 0 | Т1 | 0 | 82 | 960099 | 113373 | 870 | 15 | 880 | ГОСТ 21488-97 | -
G21099S | ПРУТКИ КРУГЛЫЕ | В95 |  | 0 | 0 | Т1 | 0 | 82 | 960100 | 113373 | 348 | 6 | 356 | ГОСТ 21488-97 | -
G21099S | ПРУТКИ КРУГЛЫЕ | В95 |  | 0 | 0 | Т1 | 0 | 82 | 960101 | 113372 | 350 | 6 | 358 | ГОСТ 21488-97 | -
G21099S | ПРУТКИ КРУГЛЫЕ | В95 |  | 0 | 0 | Т1 | 0 | 82 | 960102 | 113372 | 352 | 6 | 360 | ГОСТ 21488-97 | -
G21099S | ПРУТКИ КРУГЛЫЕ | В95 |  | 0 | 0 | Т1 | 0 | 82 | 960112 | 113371 | 998 | 17 | 1012 | ГОСТ 21488-97 | -
G21099S | ПРУТКИ КРУГЛЫЕ | В95 |  | 0 | 0 | Т1 | 0 | 82 | 960113 | 113371 | 884 | 15 | 894 | ГОСТ 21488-97 | -
G21099S | ПРУТКИ КРУГЛЫЕ | В95 |  | 0 | 0 | Т1 | 0 | 82 | 960114 | 113374 | 412 | 7 | 1022 | ГОСТ 21488-97 | -
G21099S | ПРУТКИ КРУГЛЫЕ | В95 |  | 0 | 0 | Т1 | 0 | 82 | 960114 | 113370 | 596 | 10 | 0 | ГОСТ 21488-97 | -
G21099S | ПРУТКИ КРУГЛЫЕ | В95 |  | 0 | 0 | Т1 | 0 | 82 | 960110 | 113369 | 1004 | 17 | 1018 | ГОСТ 21488-97 | -
G21099S | ПРУТКИ КРУГЛЫЕ | В95 |  | 0 | 0 | Т1 | 0 | 82 | 960111 | 113369 | 998 | 17 | 1012 | ГОСТ 21488-97 | -
G21099S | ПРУТКИ КРУГЛЫЕ | В95 |  | 0 | 0 | Т1 | 0 | 82 | 960123 | 113369 | 118 | 2 | 120 | ГОСТ 21488-97 | -
G21099S | ПРУТКИ КРУГЛЫЕ | В95 |  | 0 | 0 | Т1 | 0 | 82 | 960127 | 113372 | 590 | 10 | 602 | ГОСТ 21488-97 | -
G21099S | ПРУТКИ КРУГЛЫЕ | В95 |  | 0 | 0 | Т1 | 0 | 82 | 960128 | 113372 | 582 | 10 | 594 | ГОСТ 21488-97 | -
G21099S | ПРУТКИ КРУГЛЫЕ | В95 |  | 0 | 0 | Т1 | 0 | 82 | 960129 | 113373 | 526 | 9 | 538 | ГОСТ 21488-97 | -
G21099S | ПРУТКИ КРУГЛЫЕ | В95 |  | 0 | 0 | Т1 | 0 | 82 | 960132 | 113368 | 1074 | 17 | 1088 | ГОСТ 21488-97 | -
G21099S | ПРУТКИ КРУГЛЫЕ | В95 |  | 0 | 0 | Т1 | 0 | 82 | 960133 | 113368 | 932 | 15 | 944 | ГОСТ 21488-97 | -
G21099S | ПРУТКИ КРУГЛЫЕ | В95 |  | 0 | 0 | Т1 | 0 | 82 | 960134 | 113367 | 1040 | 17 | 1054 | ГОСТ 21488-97 | -
G21099S | ПРУТКИ КРУГЛЫЕ | В95 |  | 0 | 0 | Т1 | 0 | 82 | 960135 | 113367 | 928 | 15 | 940 | ГОСТ 21488-97 | -
G21099S | ПРУТКИ КРУГЛЫЕ | В95 |  | 0 | 0 | Т1 | 0 | 82 | 960136 | 113366 | 1006 | 16 | 1020 | ГОСТ 21488-97 | -
G21099S | ПРУТКИ КРУГЛЫЕ | В95 |  | 0 | 0 | Т1 | 0 | 82 | 960137 | 113370 | 416 | 7 | 0 | ГОСТ 21488-97 | -
G21099S | ПРУТКИ КРУГЛЫЕ | В95 |  | 0 | 0 | Т1 | 0 | 82 | 960137 | 113374 | 292 | 5 | 720 | ГОСТ 21488-97 | -
G21099S | ПРУТКИ КРУГЛЫЕ | В95 |  | 0 | 0 | Т1 | 0 | 82 | 960164 | 113365 | 1098 | 17 | 1110 | ГОСТ 21488-97 | -
G21099S | ПРУТКИ КРУГЛЫЕ | В95 |  | 0 | 0 | Т1 | 0 | 82 | 960165 | 113365 | 974 | 15 | 984 | ГОСТ 21488-97 | -
G21099S | ПРУТКИ КРУГЛЫЕ | В95 |  | 0 | 0 | Т1 | 0 | 82 | 960166 | 113468 | 776 | 12 | 786 | ГОСТ 21488-97 | -
G21099S | ПРУТКИ КРУГЛЫЕ | В95 |  | 0 | 0 | Т1 | 0 | 82 | 960167 | 113364 | 570 | 9 | 582 | ГОСТ 21488-97 | -
G21099S | ПРУТКИ КРУГЛЫЕ | В95 |  | 0 | 0 | Т1 | 0 | 82 | 960168 | 113364 | 578 | 9 | 590 | ГОСТ 21488-97 | -
G21099S | ПРУТКИ КРУГЛЫЕ | В95 |  | 0 | 0 | Т1 | 0 | 82 | 960162 | 113492 | 566 | 9 | 580 | ГОСТ 21488-97 | -
G21099S | ПРУТКИ КРУГЛЫЕ | В95 |  | 0 | 0 | Т1 | 0 | 82 | 960160 | 113363 | 1096 | 17 | 1108 | ГОСТ 21488-97 | -
G21099S | ПРУТКИ КРУГЛЫЕ | В95 |  | 0 | 0 | Т1 | 0 | 82 | 960161 | 113363 | 960 | 15 | 970 | ГОСТ 21488-97 | -
G21558 | ЛИСТЫ | АМГ6 |  | 2 | 1200 | М | 3000 | 2.000Х1200.0Х3000.0 | 153495 | 60661А | 589 | 33 | 656 | ГОСТ 21631-2023 | -
G21729 | ЛЕНТЫ | АМГ3 |  | 1,5 | 1200 | М | 0 | 1.500Х1200.0 | 233270 | 49209 | 1222 | 1 | 1246 | ГОСТ 13726-2023 | -
G21729 | ЛЕНТЫ | АМГ3 |  | 1,5 | 1200 | М | 0 | 1.500Х1200.0 | 233271 | 49209 | 960 | 1 | 984 | ГОСТ 13726-2023 | -
G21729 | ЛЕНТЫ | АМГ3 |  | 1,5 | 1200 | М | 0 | 1.500Х1200.0 | 233272 | 49209 | 1192 | 1 | 1216 | ГОСТ 13726-2023 | -
G21729 | ЛЕНТЫ | АМГ3 |  | 1,5 | 1200 | М | 0 | 1.500Х1200.0 | 233273 | 49209 | 1210 | 1 | 1234 | ГОСТ 13726-2023 | -
G21729 | ЛЕНТЫ | АМГ3 |  | 1,5 | 1200 | М | 0 | 1.500Х1200.0 | 233274 | 49084 | 1082 | 1 | 1106 | ГОСТ 13726-2023 | -
G21729 | ЛЕНТЫ | АМГ3 |  | 1,5 | 1200 | М | 0 | 1.500Х1200.0 | 233275 | 49083 | 1870 | 1 | 1894 | ГОСТ 13726-2023 | -
G21729 | ЛЕНТЫ | АМГ3 |  | 1,5 | 1200 | М | 0 | 1.500Х1200.0 | 233276 | 49083 | 2272 | 1 | 2296 | ГОСТ 13726-2023 | -
J10110S | ЛИСТЫ РИФЛЕНЫЕ | АМГ2 |  | 2,5 | 2000 | Н2Р | 6000 | 2.500Х2000.0Х6000.0 | 113617 | 360685 | 2433 | 31 | 2546 | ТУ 1-804-432-2006; ГОСТ 4784-2019 | -
J10296L | ПЛИТЫ | АМГ6 |  | 80 | 1200 | - | 3000 | 80.000Х1200.0Х3000.0 | 604738 | 47211 | 1570 | 2 | 1610 | ГОСТ 17232-2023 | -
J10296L | ПЛИТЫ | АМГ6 |  | 80 | 1200 | - | 3000 | 80.000Х1200.0Х3000.0 | 604739 | 47212 | 1570 | 2 | 1610 | ГОСТ 17232-2023 | -
S6498 | ПРУТКИ КРУГЛЫЕ | 7075 |  | 0 | 0 | T6 | 3000 | 146 | 945308 | 107606 | 428 | 3 | 434 | ASTM B221-20; SAE AMS-QQ-A-200/11 Rev. A (2014) | -
S6498 | ПРУТКИ КРУГЛЫЕ | 7075 |  | 0 | 0 | T6 | 3000 | 146 | 945309 | 107606 | 428 | 3 | 434 | ASTM B221-20; SAE AMS-QQ-A-200/11 Rev. A (2014) | -
S6550 | ПЛИТЫ | 5086 |  | 41 | 1000 | H111 | 2000 | 41.000Х1000.0Х2000.0 | 615583 | 1316523 | 1340 | 6 | 1370 | EN 485-1:2016; EN 485-2:2018; EN 485-3:2003; EN 573-3:2019 | -
S6550 | ПЛИТЫ | 5086 |  | 85 | 1000 | H111 | 2000 | 85.000Х1000.0Х2000.0 | 615582 | 1316522 | 915 | 2 | 945 | EN 485-1:2016; EN 485-2:2018; EN 485-3:2003; EN 573-3:2019 | -
S6795 | ПЛИТЫ | 6061 |  | 202 | 2000 | T651 | 3000 | 202.000Х2000.0Х3000.0 | 649188 | 666551 | 3325 | 1 | 3380 | SAE AMS-QQ-A-250/11А (2008); SAE AMS 4027 Rev. P (2022) | -
S6795 | ПЛИТЫ | 6061 |  | 202 | 2000 | T651 | 3000 | 202.000Х2000.0Х3000.0 | 649189 | 666551 | 3325 | 1 | 3380 | SAE AMS-QQ-A-250/11А (2008); SAE AMS 4027 Rev. P (2022) | -
S6795 | ЛИСТЫ | 6061 |  | 3,17 | 1250 | T6 | 2500 | 3.170Х1250.0Х2500.0 | 886627 | 666648 | 1532 | 57 | 1572 | SAE AMS-QQ-A-250/11А (2008); SAE AMS 4027 Rev. P (2022) | -
S6795 | ЛИСТЫ | 6061 |  | 2 | 1250 | T6 | 2500 | 2.000Х1250.0Х2500.0 | 157140 | 666762 | 1743 | 102 | 1792 | SAE AMS-QQ-A-250/11А (2008); SAE AMS 4027 Rev. P (2022) | -
S6881 | ЛИСТЫ | 5083 |  | 6 | 1220 | H112 | 2440 | 6.000Х1220.0Х2440.0 | 712944 | 535183 | 620 | 13 | 660 | ASTM B209-14 | -
S6934 | ПЛИТЫ | 6061 |  | 8 | 1525 | T651 | 3050 | 8.000Х1525.0Х3050.0 | 712880 | 615682 | 504 | 5 | 554 | ASTM B209-14; SAE AMS-QQ-A-250/11А (2008) | -
S6934 | ПЛИТЫ | 6061 |  | 8 | 1525 | T651 | 3050 | 8.000Х1525.0Х3050.0 | 712920 | 615723 | 410 | 4 | 460 | ASTM B209-14; SAE AMS-QQ-A-250/11А (2008) | -
S6950 | ПЛИТЫ | 7075 |  | 30 | 2000 | T7351 | 5000 | 30.000Х2000.0Х5000.0 | 600891 | 734702 | 1700 | 2 | 1755 | SAE AMS 4078 Rev. К (2018); SAE AMS-STD-2154 Rev. E (2021) | A
S6950 | ПЛИТЫ | 7075 |  | 30 | 2000 | T7351 | 5000 | 30.000Х2000.0Х5000.0 | 600890 | 734701 | 1705 | 2 | 1760 | SAE AMS 4078 Rev. К (2018); SAE AMS-STD-2154 Rev. E (2021) | A
S6950 | ПЛИТЫ | 7075 |  | 30 | 2000 | T7351 | 5000 | 30.000Х2000.0Х5000.0 | 606044 | 734673 | 2570 | 3 | 2630 | SAE AMS 4078 Rev. К (2018); SAE AMS-STD-2154 Rev. E (2021) | A
S6950 | ПЛИТЫ | 7075 |  | 30 | 2000 | T7351 | 5000 | 30.000Х2000.0Х5000.0 | 606043 | 734671 | 853 | 1 | 2620 | SAE AMS 4078 Rev. К (2018); SAE AMS-STD-2154 Rev. E (2021) | A
S6950 | ПЛИТЫ | 7075 |  | 30 | 2000 | T7351 | 5000 | 30.000Х2000.0Х5000.0 | 606043 | 734672 | 1707 | 2 | 0 | SAE AMS 4078 Rev. К (2018); SAE AMS-STD-2154 Rev. E (2021) | A
S6950 | ПЛИТЫ | 7075 |  | 30 | 2000 | T7351 | 5000 | 30.000Х2000.0Х5000.0 | 606045 | 734674 | 2550 | 3 | 2610 | SAE AMS 4078 Rev. К (2018); SAE AMS-STD-2154 Rev. E (2021) | A
V9562L | ПЛИТЫ | 7075 |  | 88,9 | 1219 | T7351 | 3657 | 88.900Х1219.2Х3657.6 | 621998 | 1422861 | 1115 | 1 | 1160 | SAE AMS 4078 Rev. J (2011); ASTM B594-19 | A
V9562L | ПЛИТЫ | 7075 |  | 88,9 | 1219 | T7351 | 3657 | 88.900Х1219.2Х3657.6 | 621997 | 1422861 | 1105 | 1 | 1150 | SAE AMS 4078 Rev. J (2011); ASTM B594-19 | A
V9834 | ЛИСТЫ | 5754 |  | 6 | 1500 | H111 | 3000 | 6.000Х1500.0Х3000.0 | 877551 | 460160 | 930 | 13 | 975 | EN 485-1:2016; EN 485-2:2018; EN 485-3:2003; EN 573-3:2019 | -
V9855 | ПЛИТЫ | 7075 |  | 70 | 1520 | T651 | 3020 | 70.000Х1520.0Х3020.0 | 645375 | 763172 | 1805 | 2 | 1855 | EN 485-1:2016; EN 485-2:2018; EN 485-3:2003; EN 573-3:2019 | -
V9855 | ПЛИТЫ | 7075 |  | 100 | 1520 | T651 | 3020 | 100.000Х1520.0Х3020.0 | 645376 | 763175 | 2590 | 2 | 2640 | EN 485-1:2016; EN 485-2:2018; EN 485-3:2003; EN 573-3:2019 | -
V9924 | ПЛИТЫ | 6061 |  | 6,35 | 1524 | T651 | 3660 | 6.350Х1524.0Х3660.0 | 872466 | 666450 | 1248 | 13 | 1314 | ASTM B209-14; SAE AMS 4027 Rev. N (2014) | -
V9961S | ЛИСТЫ | АД1 |  | ,5 | 1200 | Н | 3000 | 0.500Х1200.0Х3000.0 | 158046 | 1660237 | 497 | 115 | 578 | ГОСТ 21631-2023 | -
V9961S | ЛИСТЫ | АД1 |  | 1 | 1200 | Н | 3000 | 1.000Х1200.0Х3000.0 | 158040 | 1660238 | 1390 | 154 | 1472 | ГОСТ 21631-2023 | -
V9961S | ЛИСТЫ | АД1 |  | 1 | 1200 | Н | 3000 | 1.000Х1200.0Х3000.0 | 158042 | 1660238 | 1390 | 154 | 1470 | ГОСТ 21631-2023 | -
V9961S | ЛИСТЫ | АД1 |  | 1 | 1200 | Н | 3000 | 1.000Х1200.0Х3000.0 | 158044 | 1660238 | 835 | 93 | 914 | ГОСТ 21631-2023 | -
V9961S | ЛИСТЫ | АД1 |  | ,5 | 1200 | Н | 3000 | 0.500Х1200.0Х3000.0 | 158452 | 63469 | 1070 | 249 | 1174 | ГОСТ 21631-2023 | -
V9961S | ЛИСТЫ | АД1 |  | ,5 | 1200 | Н | 3000 | 0.500Х1200.0Х3000.0 | 158454 | 63469 | 984 | 229 | 1088 | ГОСТ 21631-2023 | -
V9961S | ЛИСТЫ | АМЦ |  | 5 | 1200 | М | 3000 | 5.000Х1200.0Х3000.0 | 888154 | 63417 | 1000 | 21 | 1054 | ГОСТ 21631-2023 | -
V9961S | ЛИСТЫ | АМЦ |  | 5 | 1200 | М | 3000 | 5.000Х1200.0Х3000.0 | 888156 | 63417 | 1000 | 21 | 1056 | ГОСТ 21631-2023 | -
V9961S | ЛИСТЫ | АМЦ |  | ,8 | 1200 | М | 3000 | 0.800Х1200.0Х3000.0 | 158748 | 2260302 | 684 | 94 | 756 | ГОСТ 21631-2023 | -
Z30848 | ТРУБЫ | 6082 |  | 0 | 0 | T6 | 3000 | 350Х10 | 947132 | 108475 | 172 | 2 | 184 | EN 755-2:2016; EN 573-3:2019; EN 755-1:2016; EN 755-7:2009-07 | -
Z30848 | ТРУБЫ | 6082 |  | 0 | 0 | T6 | 3000 | 350Х10 | 947133 | 108475 | 172 | 2 | 184 | EN 755-2:2016; EN 573-3:2019; EN 755-1:2016; EN 755-7:2009-07 | -
Z30848 | ТРУБЫ | 6082 |  | 0 | 0 | T6 | 3000 | 350Х10 | 947156 | 108474 | 174 | 2 | 184 | EN 755-2:2016; EN 573-3:2019; EN 755-1:2016; EN 755-7:2009-07 | -
Z30848 | ТРУБЫ | 6082 |  | 0 | 0 | T6 | 3000 | 350Х10 | 947157 | 108474 | 174 | 2 | 184 | EN 755-2:2016; EN 573-3:2019; EN 755-1:2016; EN 755-7:2009-07 | -
Z30848 | ТРУБЫ | 6082 |  | 0 | 0 | T6 | 3000 | 350Х10 | 947158 | 108474 | 87 | 1 | 94 | EN 755-2:2016; EN 573-3:2019; EN 755-1:2016; EN 755-7:2009-07 | -
Z30965 | ТРУБЫ | 6082 |  | 0 | 0 | T6 | 4500 | 350Х20 | 941047 | 106588 | 510 | 2 | 526 | EN 755-2:2016; EN 573-3:2013-12; EN 755-1:2008-06; EN 755-7:2009-07 | -
Z30965 | ТРУБЫ | 6082 |  | 0 | 0 | T6 | 4500 | 350Х20 | 941048 | 106588 | 510 | 2 | 526 | EN 755-2:2016; EN 573-3:2013-12; EN 755-1:2008-06; EN 755-7:2009-07 | -
Z30965 | ТРУБЫ | 6082 |  | 0 | 0 | T6 | 2250 | 350Х60 | 943100 | 107984 | 336 | 1 | 0 | EN 755-2:2016; EN 573-3:2013-12; EN 755-1:2008-06; EN 755-7:2009-07 | -
Z30965 | ТРУБЫ | 6082 |  | 0 | 0 | T6 | 2250 | 350Х60 | 943100 | 106592 | 336 | 1 | 684 | EN 755-2:2016; EN 573-3:2013-12; EN 755-1:2008-06; EN 755-7:2009-07 | -
Z30965 | ТРУБЫ | 6082 |  | 0 | 0 | T6 | 2250 | 350Х60 | 947038 | 109280 | 666 | 2 | 684 | EN 755-2:2016; EN 573-3:2013-12; EN 755-1:2008-06; EN 755-7:2009-07 | -
Z31155 | ТРУБЫ | 6082 |  | 0 | 0 | T6 | 4010 | 330Х12.5 | 953303 | 108159 | 272 | 2 | 284 | EN 755-2:2016; EN 573-3:2019; EN 755-1:2016; EN 755-7:2009-07 | -
Z31155 | ТРУБЫ | 6082 |  | 0 | 0 | T6 | 4010 | 330Х12.5 | 953304 | 108159 | 272 | 2 | 284 | EN 755-2:2016; EN 573-3:2019; EN 755-1:2016; EN 755-7:2009-07 | -
Z31155 | ТРУБЫ | 6082 |  | 0 | 0 | T6 | 4010 | 330Х12.5 | 953307 | 108159 | 272 | 2 | 284 | EN 755-2:2016; EN 573-3:2019; EN 755-1:2016; EN 755-7:2009-07 | -
Z31155 | ТРУБЫ | 6082 |  | 0 | 0 | T6 | 4010 | 330Х12.5 | 953308 | 108159 | 272 | 2 | 284 | EN 755-2:2016; EN 573-3:2019; EN 755-1:2016; EN 755-7:2009-07 | -
Z31155 | ТРУБЫ | 6082 |  | 0 | 0 | T6 | 4010 | 330Х12.5 | 953309 | 108159 | 272 | 2 | 284 | EN 755-2:2016; EN 573-3:2019; EN 755-1:2016; EN 755-7:2009-07 | -
Z31155 | ТРУБЫ | 6082 |  | 0 | 0 | T6 | 3200 | 304.8Х25.4 | 953305 | 108160 | 390 | 2 | 400 | EN 755-2:2016; EN 573-3:2019; EN 755-1:2016; EN 755-7:2009-07 | -
Z31155 | ТРУБЫ | 6082 |  | 0 | 0 | T6 | 3010 | 254Х50.8 | 953310 | 108161 | 550 | 2 | 556 | EN 755-2:2016; EN 573-3:2019; EN 755-1:2016; EN 755-7:2009-07 | -
Z31155 | ТРУБЫ | 6082 |  | 0 | 0 | T6 | 3010 | 317.5Х38.1 | 953313 | 108157 | 546 | 2 | 554 | EN 755-2:2016; EN 573-3:2019; EN 755-1:2016; EN 755-7:2009-07 | -
Z31155 | ТРУБЫ | 6082 |  | 0 | 0 | T6 | 3010 | 317.5Х38.1 | 953314 | 108157 | 546 | 2 | 554 | EN 755-2:2016; EN 573-3:2019; EN 755-1:2016; EN 755-7:2009-07 | -
Z31211 | ТРУБЫ | 6082 |  | 0 | 0 | T6 | 2610 | 260Х30 | 945164 | 107648 | 304 | 2 | 318 | EN 755-2:2016; EN 573-3:2013-12; EN 755-1:2016; EN 755-7:2009-07 | -
Z31211 | ТРУБЫ | 6082 |  | 0 | 0 | T6 | 2610 | 260Х30 | 945165 | 107648 | 304 | 2 | 318 | EN 755-2:2016; EN 573-3:2013-12; EN 755-1:2016; EN 755-7:2009-07 | -
Z31211 | ТРУБЫ | 6082 |  | 0 | 0 | T6 | 2610 | 260Х30 | 945238 | 107648 | 304 | 2 | 318 | EN 755-2:2016; EN 573-3:2013-12; EN 755-1:2016; EN 755-7:2009-07 | -
Z31211 | ТРУБЫ | 6082 |  | 0 | 0 | T6 | 2610 | 260Х30 | 946930 | 108164 | 308 | 2 | 318 | EN 755-2:2016; EN 573-3:2013-12; EN 755-1:2016; EN 755-7:2009-07 | -
Z31211 | ТРУБЫ | 6082 |  | 0 | 0 | T6 | 2610 | 260Х30 | 946931 | 108164 | 308 | 2 | 318 | EN 755-2:2016; EN 573-3:2013-12; EN 755-1:2016; EN 755-7:2009-07 | -
Z31211 | ТРУБЫ | 6082 |  | 0 | 0 | T6 | 2610 | 260Х30 | 946932 | 108164 | 308 | 2 | 318 | EN 755-2:2016; EN 573-3:2013-12; EN 755-1:2016; EN 755-7:2009-07 | -
Z31211 | ТРУБЫ | 6082 |  | 0 | 0 | T6 | 2610 | 260Х30 | 946934 | 108164 | 154 | 1 | 318 | EN 755-2:2016; EN 573-3:2013-12; EN 755-1:2016; EN 755-7:2009-07 | -
Z31211 | ТРУБЫ | 6082 |  | 0 | 0 | T6 | 2610 | 260Х30 | 946939 | 108165 | 308 | 2 | 318 | EN 755-2:2016; EN 573-3:2013-12; EN 755-1:2016; EN 755-7:2009-07 | -
Z31211 | ТРУБЫ | 6082 |  | 0 | 0 | T6 | 2610 | 260Х30 | 946938 | 108165 | 308 | 2 | 318 | EN 755-2:2016; EN 573-3:2013-12; EN 755-1:2016; EN 755-7:2009-07 | -
Z31211 | ТРУБЫ | 6082 |  | 0 | 0 | T6 | 2610 | 260Х30 | 946933 | 108166 | 308 | 2 | 318 | EN 755-2:2016; EN 573-3:2013-12; EN 755-1:2016; EN 755-7:2009-07 | -
Z31211 | ТРУБЫ | 6082 |  | 0 | 0 | T6 | 2610 | 260Х30 | 946936 | 108166 | 308 | 2 | 318 | EN 755-2:2016; EN 573-3:2013-12; EN 755-1:2016; EN 755-7:2009-07 | -
Z31211 | ТРУБЫ | 6082 |  | 0 | 0 | T6 | 2610 | 260Х30 | 946937 | 108166 | 308 | 2 | 318 | EN 755-2:2016; EN 573-3:2013-12; EN 755-1:2016; EN 755-7:2009-07 | -
Z31211 | ТРУБЫ | 6082 |  | 0 | 0 | T6 | 2610 | 260Х30 | 946929 | 108473 | 308 | 2 | 318 | EN 755-2:2016; EN 573-3:2013-12; EN 755-1:2016; EN 755-7:2009-07 | -
Z31211 | ТРУБЫ | 6082 |  | 0 | 0 | T6 | 2610 | 260Х30 | 946934 | 108473 | 154 | 1 | 0 | EN 755-2:2016; EN 573-3:2013-12; EN 755-1:2016; EN 755-7:2009-07 | -
Z31211 | ТРУБЫ | 6082 |  | 0 | 0 | T6 | 2610 | 260Х30 | 947704 | 108164 | 308 | 2 | 320 | EN 755-2:2016; EN 573-3:2013-12; EN 755-1:2016; EN 755-7:2009-07 | -
Z31211 | ТРУБЫ | 6082 |  | 0 | 0 | T6 | 2610 | 260Х30 | 947701 | 108163 | 308 | 2 | 320 | EN 755-2:2016; EN 573-3:2013-12; EN 755-1:2016; EN 755-7:2009-07 | -
Z31211 | ТРУБЫ | 6082 |  | 0 | 0 | T6 | 2610 | 260Х30 | 947705 | 108163 | 308 | 2 | 322 | EN 755-2:2016; EN 573-3:2013-12; EN 755-1:2016; EN 755-7:2009-07 | -
Z31211 | ТРУБЫ | 6082 |  | 0 | 0 | T6 | 2610 | 260Х30 | 947706 | 108163 | 308 | 2 | 322 | EN 755-2:2016; EN 573-3:2013-12; EN 755-1:2016; EN 755-7:2009-07 | -
Z31211 | ТРУБЫ | 6082 |  | 0 | 0 | T6 | 2610 | 260Х30 | 947707 | 108163 | 308 | 2 | 322 | EN 755-2:2016; EN 573-3:2013-12; EN 755-1:2016; EN 755-7:2009-07 | -
Z31211 | ТРУБЫ | 6082 |  | 0 | 0 | T6 | 2610 | 260Х30 | 947708 | 108163 | 308 | 2 | 322 | EN 755-2:2016; EN 573-3:2013-12; EN 755-1:2016; EN 755-7:2009-07 | -
Z31211 | ТРУБЫ | 6082 |  | 0 | 0 | T6 | 2610 | 260Х30 | 947702 | 108165 | 154 | 1 | 320 | EN 755-2:2016; EN 573-3:2013-12; EN 755-1:2016; EN 755-7:2009-07 | -
Z31211 | ТРУБЫ | 6082 |  | 0 | 0 | T6 | 2610 | 260Х30 | 947703 | 108165 | 308 | 2 | 320 | EN 755-2:2016; EN 573-3:2013-12; EN 755-1:2016; EN 755-7:2009-07 | -
Z31211 | ТРУБЫ | 6082 |  | 0 | 0 | T6 | 2610 | 260Х30 | 947699 | 108166 | 308 | 2 | 318 | EN 755-2:2016; EN 573-3:2013-12; EN 755-1:2016; EN 755-7:2009-07 | -
Z31211 | ТРУБЫ | 6082 |  | 0 | 0 | T6 | 2610 | 260Х30 | 947700 | 108166 | 308 | 2 | 318 | EN 755-2:2016; EN 573-3:2013-12; EN 755-1:2016; EN 755-7:2009-07 | -
Z31211 | ТРУБЫ | 6082 |  | 0 | 0 | T6 | 2610 | 260Х30 | 947702 | 108166 | 154 | 1 | 0 | EN 755-2:2016; EN 573-3:2013-12; EN 755-1:2016; EN 755-7:2009-07 | -
Z31281 | ПРУТКИ КВАДРАТНЫЕ | 6082 |  | 0 | 0 | T6 | 3000 | 220 | 477766 | 28352 | 395 | 1 | 407 | EN 755-2:2016; EN 573-3:2019; EN 755-1:2016; EN 755-4:2008-06 | -
Z31281 | ПРУТКИ КВАДРАТНЫЕ | 6082 |  | 0 | 0 | T6 | 3000 | 220 | 479359 | 28732 | 396 | 1 | 410 | EN 755-2:2016; EN 573-3:2019; EN 755-1:2016; EN 755-4:2008-06 | -