## SkladS(M)
Номер заказа | Список продукции | Сплав | Плакировка | Толщина, мм | Ширина, мм | Состояние поставки | Длина, мм | Размеры продукции | Номер упаковки | Номер партии | Вес нетто, кг | Кол-во штук | Вес брутто, кг | Стандарты
D38386L | ЛИСТЫ | 1105 | А | ,7 | 1200 | Н | 3000 | 0.700Х1200.0Х3000.0 | 174068 | 46516 | 1021 | 157 | 1110 | ТУ 1-804-449-2008
D38787L | ПЛИТЫ | Д20 | Б | 12 | 1200 | - | 3000 | 12.000Х1200.0Х3000.0 | 206479 | 48742 | 945 | 7 | 958 | ГОСТ 17232-99
D47101L | ЛИСТЫ | Д19 | А | 1,2 | 1200 | Т | 2000 | 1.200Х1200.0Х2000.0 | 228650 | 58273 | 449 | 60 | 520 | ОСТ 1 90246-77
D47101L | ЛИСТЫ | АК4-1Ч | А | ,6 | 1200 | Т1 | 4000 | 0.600Х1200.0Х4000.0 | 227828 | 56516 | 43 | 6 | 160 | ТУ 1-92-47-77
D47101L | ЛИСТЫ | АК4-1Ч | А | 1,8 | 1200 | Т1 | 4000 | 1.800Х1200.0Х4000.0 | 200445 | 11875 | 114 | 5 | 215 | ТУ 1-92-47-77
D47264L | ПЛИТЫ | В95ОЧ |  | 45 | 1200 | Т3 | 3000 | 45.000Х1200.0Х3000.0 | 670886 | 68952 | 933 | 2 | 948 | ТУ 1-92-161-90
D47656L | ЛИСТЫ | АД33 |  | 2 | 1200 | М | 3000 | 2.000Х1200.0Х3000.0 | 203098 | 57400 | 258 | 14 | 342 | ТУ 1-804-424-2012
D48435L | ПЛИТЫ | В95ПЧ |  | 40 | 1000 | Т3 | 6000 | 40.000Х1000.0Х6000.0 | 672887 | 73788 | 2840 | 4 | 2864 | ТУ 1-92-161-90
D48643L | ПЛИТЫ | АМГ2 |  | 170 | 1700 | - | 4300 | 170.000Х1700.0Х4300.0 | 672993 | 75822 | 3380 | 1 | 3410 | ГОСТ 17232-99
D51795L | ЛИСТЫ РИФЛЕНЫЕ | Д1 |  | 4 | 1000 | МР | 2000 | 4.000Х1000.0Х2000.0 | 205549 | 17557 | 1382 | 63 | 1444 | ТУ 1-804-432-2006
D51795L | ЛИСТЫ | 1105 | А | 1,8 | 1200 | М | 3000 | 1.800Х1200.0Х3000.0 | 206847 | 2800003А | 514 | 30 | 618 | ТУ 1-804-449-2008
D51795L | ЛИСТЫ | 1105 | А | 1,8 | 1200 | М | 3000 | 1.800Х1200.0Х3000.0 | 206848 | 2800003А | 514 | 30 | 618 | ТУ 1-804-449-2008
D51795L | ЛИСТЫ | 1105 | А | 1,8 | 1200 | М | 3000 | 1.800Х1200.0Х3000.0 | 206849 | 2800003А | 514 | 30 | 616 | ТУ 1-804-449-2008
D51795L | ЛИСТЫ | 1105 | А | 1,8 | 1200 | М | 3000 | 1.800Х1200.0Х3000.0 | 206850 | 2800003А | 360 | 21 | 456 | ТУ 1-804-449-2008
D51807L | ЛИСТЫ РИФЛЕНЫЕ | Д1 |  | 3 | 1000 | МР | 2000 | 3.000Х1000.0Х2000.0 | 205536 | 17558 | 1993 | 122 | 2038 | ТУ 1-804-432-2006
D52272Y | ПЛИТЫ | В95 |  | 90 | 1150 | Т1 | 3020 | 90.000Х1150.0Х3020.0 | 613455 | 74678 | 888 | 1 | 930 | ТУ 1-804-473-2009
D52993L | ЛИСТЫ | АД31 |  | 2 | 1200 | М | 3000 | 2.000Х1200.0Х3000.0 | 208292 | 20378 | 1034 | 56 | 1166 | ТУ 1-804-424-2012
D53000S | ЛЕНТЫ | ВД1 | А | ,8 | 1200 | Н2 | 0 | 0.800Х1200.0 | 231069 | 22060 | 1740 | 1 | 1775 | ТУ 1-804-451-2008
D53000S | ЛЕНТЫ | ВД1 | А | ,8 | 1200 | Н2 | 0 | 0.800Х1200.0 | 231070 | 22060 | 1618 | 1 | 1650 | ТУ 1-804-451-2008
D53000S | ЛЕНТЫ | ВД1 | А | ,8 | 1200 | Н2 | 0 | 0.800Х1200.0 | 231071 | 22060 | 1690 | 1 | 1725 | ТУ 1-804-451-2008
D53000S | ЛЕНТЫ | ВД1 | А | ,8 | 1200 | Н2 | 0 | 0.800Х1200.0 | 231072 | 22060 | 1216 | 1 | 1250 | ТУ 1-804-451-2008
D53000S | ЛЕНТЫ | ВД1 | А | ,5 | 1200 | М | 0 | 0.500Х1200.0 | 231078 | 22062 | 1734 | 1 | 1770 | ТУ 1-804-451-2008
D53000S | ЛЕНТЫ | ВД1 | А | 1 | 1200 | М | 0 | 1.000Х1200.0 | 231084 | 22098 | 1854 | 1 | 1890 | ТУ 1-804-451-2008
D53000S | ЛЕНТЫ | ВД1 | А | 1 | 1200 | М | 0 | 1.000Х1200.0 | 231085 | 22098 | 2000 | 1 | 2035 | ТУ 1-804-451-2008
D53000S | ЛЕНТЫ | ВД1 | А | 1 | 1200 | М | 0 | 1.000Х1200.0 | 231086 | 22098 | 1922 | 1 | 1955 | ТУ 1-804-451-2008
D53000S | ЛЕНТЫ | ВД1 | А | 1 | 1200 | М | 0 | 1.000Х1200.0 | 231080 | 22099 | 1906 | 1 | 1940 | ТУ 1-804-451-2008
D53000S | ЛЕНТЫ | ВД1 | А | 1 | 1200 | М | 0 | 1.000Х1200.0 | 231081 | 22099 | 1858 | 1 | 1890 | ТУ 1-804-451-2008
D53000S | ЛЕНТЫ | ВД1 | А | ,8 | 1200 | Н2 | 0 | 0.800Х1200.0 | 231101 | 22059 | 1762 | 1 | 1795 | ТУ 1-804-451-2008
D53000S | ЛЕНТЫ | ВД1 | А | ,8 | 1200 | Н2 | 0 | 0.800Х1200.0 | 231104 | 22059 | 1874 | 1 | 1910 | ТУ 1-804-451-2008
D53000S | ЛЕНТЫ | ВД1 | А | 1 | 1200 | М | 0 | 1.000Х1200.0 | 231082 | 22099 | 1782 | 1 | 1815 | ТУ 1-804-451-2008
D53000S | ЛЕНТЫ | ВД1 | А | ,8 | 1200 | Н2 | 0 | 0.800Х1200.0 | 231111 | 22149 | 1820 | 1 | 1855 | ТУ 1-804-451-2008
D53000S | ЛЕНТЫ | ВД1 | А | ,8 | 1200 | Н2 | 0 | 0.800Х1200.0 | 231403 | 22063 | 1622 | 1 | 1660 | ТУ 1-804-451-2008
D53000S | ЛЕНТЫ | ВД1 | А | ,8 | 1200 | Н2 | 0 | 0.800Х1200.0 | 231399 | 22095 | 1750 | 1 | 1785 | ТУ 1-804-451-2008
D53000S | ЛЕНТЫ | ВД1 | А | ,8 | 1200 | Н2 | 0 | 0.800Х1200.0 | 231400 | 22095 | 1602 | 1 | 1640 | ТУ 1-804-451-2008
D53000S | ЛЕНТЫ | ВД1 | А | ,8 | 1200 | Н2 | 0 | 0.800Х1200.0 | 231401 | 22146 | 1636 | 1 | 1670 | ТУ 1-804-451-2008
D53000S | ЛЕНТЫ | ВД1 | А | ,8 | 1200 | Н2 | 0 | 0.800Х1200.0 | 231402 | 14059 | 1668 | 1 | 1705 | ТУ 1-804-451-2008
D53012L | ЛЕНТЫ | АД1 |  | 1 | 1100 | М | 0 | 1.000Х1100.0 | 171068 | 75934 | 2040 | 1 | 2080 | ГОСТ 13726-97
D59464S | ЛЕНТЫ | АД1 |  | ,4 | 150 | Н | 0 | 0.400Х150.0 | 123053 | 93085 | 940 | 5 | 970 | ГОСТ 13726-97
D60699L | ПЛИТЫ | 6061 |  | 13 | 1270 | T651 | 2745 | 13.000Х1270.0Х2745.0 | 712297 | 612608 | 121 | 1 | 138 | EN 485-1:2010-02; EN 485-2:2018; EN 485-3:2003
D63580S | ЛИСТЫ | А6 |  | 4 | 660 | Н | 1100 | 4.000Х660.0Х1100.0 | 232469 | 43636 | 195 | 25 | 226 | ТУ 48-21-635-79
D63580S | ЛИСТЫ | А6 |  | 4 | 660 | Н | 1100 | 4.000Х660.0Х1100.0 | 232483 | 43636 | 335 | 43 | 376 | ТУ 48-21-635-79
D63647S | ЛИСТЫ | АМГ5 |  | 5 | 1100 | М | 3000 | 5.000Х1100.0Х3000.0 | 227286 | 11659 | 925 | 21 | 974 | ГОСТ 21631-76
D63647S | ЛИСТЫ | АМГ5 |  | 5 | 1100 | М | 3000 | 5.000Х1100.0Х3000.0 | 227287 | 11659 | 793 | 18 | 836 | ГОСТ 21631-76
D63690S | ЛИСТЫ | 5005А |  | 2 | 1500 | H24 | 3000 | 2.000Х1500.0Х3000.0 | 143747 | 98586 | 1655 | 72 | 1715 | ТУ 1-804-610-2021
D63690S | ЛИСТЫ | 5005А |  | 2 | 1500 | H24 | 3000 | 2.000Х1500.0Х3000.0 | 152263 | 98586 | 1700 | 74 | 1760 | ТУ 1-804-610-2021
D63709S | ЛИСТЫ РИФЛЕНЫЕ | АМГ2 |  | 3 | 2455 | НР | 1500 | 3.000Х2455.0Х1500.0 | 875896 | 91071 | 1434 | 50 | 1496 | ТУ 1-804-432-2006
D63709S | ЛИСТЫ РИФЛЕНЫЕ | АМГ2 |  | 3 | 2455 | НР | 1500 | 3.000Х2455.0Х1500.0 | 876742 | 98630 | 699 | 24 | 744 | ТУ 1-804-432-2006
D64270S | ЛЕНТЫ | А5 |  | 1,3 | 1500 | М | 0 | 1.300Х1500.0 | 151243 | 60589 | 2645 | 1 | 2675 | ТУ 1-804-487-2010
D64270S | ЛЕНТЫ | А5 |  | 2,5 | 1350 | М | 0 | 2.500Х1350.0 | 151527 | 60569 | 2600 | 1 | 2635 | ТУ 1-804-487-2010
D64637S | ПРОВОЛОКА ТЯНУТАЯ | СВАМГ6 |  | 0 | 0 | М | 0 | 2 | 366755 | 20227 | 35 | 9 | 76 | ГОСТ 7871-2019
D64637S | ПРОВОЛОКА ТЯНУТАЯ | СВАМГ6 |  | 0 | 0 | М | 0 | 2 | 366756 | 20227 | 23 | 7 | 41 | ГОСТ 7871-2019
D64637S | ПРОВОЛОКА ТЯНУТАЯ | СВАМГ6 |  | 0 | 0 | М | 0 | 2 | 366757 | 20227 | 18 | 7 | 38 | ГОСТ 7871-2019
D64637S | ПРОВОЛОКА ТЯНУТАЯ | СВАМГ6 |  | 0 | 0 | М | 0 | 2 | 366758 | 20227 | 26 | 9 | 44 | ГОСТ 7871-2019
D64637S | ПРОВОЛОКА ТЯНУТАЯ | СВАМГ6 |  | 0 | 0 | М | 0 | 1.6 | 366759 | 47502 | 31 | 2 | 45 | ГОСТ 7871-2019
D64637S | ПРОВОЛОКА ТЯНУТАЯ | СВАМГ6 |  | 0 | 0 | М | 0 | 1.6 | 366761 | 47502 | 11 | 4 | 24 | ГОСТ 7871-2019
D64637S | ПРОВОЛОКА ТЯНУТАЯ | СВАМГ6 |  | 0 | 0 | М | 0 | 1.6 | 366762 | 47502 | 26 | 9 | 45 | ГОСТ 7871-2019
D64637S | ПРОВОЛОКА ТЯНУТАЯ | СВАМГ6 |  | 0 | 0 | М | 0 | 1.6 | 366763 | 47502 | 5 | 2 | 14 | ГОСТ 7871-2019
D64637S | ПРОВОЛОКА ТЯНУТАЯ | СВАМГ6 |  | 0 | 0 | М | 0 | 1.6 | 366764 | 47502 | 26 | 6 | 46 | ГОСТ 7871-2019
G14624L | ПЛИТЫ | В95ПЧ |  | 22 | 1500 | Т2 | 3000 | 22.000Х1500.0Х3000.0 | 672883 | 71709 | 2030 | 7 | 2050 | ТУ 1-92-161-90
G16172 | ЛИСТЫ | АМГ3 |  | 1,5 | 1200 | М | 2500 | 1.500Х1200.0Х2500.0 | 123911 | 93318 | 1231 | 111 | 2038 | ГОСТ 21631-76
G16172 | ЛИСТЫ | АМГ3 |  | 1,5 | 1200 | М | 2500 | 1.500Х1200.0Х2500.0 | 123911 | 93319 | 750 | 67 | 0 | ГОСТ 21631-76
G16172 | ЛИСТЫ | АМГ3 |  | 1,5 | 1200 | М | 2500 | 1.500Х1200.0Х2500.0 | 123919 | 93317 | 388 | 35 | 0 | ГОСТ 21631-76
G16172 | ЛИСТЫ | АМГ3 |  | 1,5 | 1200 | М | 2500 | 1.500Х1200.0Х2500.0 | 123919 | 93318 | 1586 | 143 | 2028 | ГОСТ 21631-76
G16172 | ЛИСТЫ | АМГ3 |  | 1,5 | 1200 | М | 2500 | 1.500Х1200.0Х2500.0 | 123901 | 93319 | 1993 | 178 | 2052 | ГОСТ 21631-76
G16172 | ЛИСТЫ | АМГ3 |  | 1,5 | 1200 | М | 2500 | 1.500Х1200.0Х2500.0 | 123903 | 93319 | 1993 | 178 | 2056 | ГОСТ 21631-76
G16172 | ЛИСТЫ | АМГ3 |  | 1,5 | 1200 | М | 2500 | 1.500Х1200.0Х2500.0 | 123905 | 93319 | 1993 | 178 | 2060 | ГОСТ 21631-76
G16172 | ЛИСТЫ | АМГ3 |  | 1,5 | 1200 | М | 2500 | 1.500Х1200.0Х2500.0 | 123913 | 93318 | 1974 | 178 | 2024 | ГОСТ 21631-76
G16172 | ЛИСТЫ | АМГ3 |  | 1,5 | 1200 | М | 2500 | 1.500Х1200.0Х2500.0 | 123915 | 93318 | 1974 | 178 | 2024 | ГОСТ 21631-76
G16172 | ЛИСТЫ | АМГ3 |  | 1,5 | 1200 | М | 2500 | 1.500Х1200.0Х2500.0 | 123917 | 93318 | 1974 | 178 | 2020 | ГОСТ 21631-76
G16172 | ЛИСТЫ | АМГ3 |  | 1,5 | 1200 | М | 2500 | 1.500Х1200.0Х2500.0 | 123925 | 93317 | 1974 | 178 | 2034 | ГОСТ 21631-76
G16172 | ЛИСТЫ | АМГ3 |  | 1,5 | 1200 | М | 2500 | 1.500Х1200.0Х2500.0 | 123927 | 93317 | 1974 | 178 | 2038 | ГОСТ 21631-76
G16172 | ЛИСТЫ | АМГ3 |  | 1,5 | 1200 | М | 2500 | 1.500Х1200.0Х2500.0 | 123929 | 93317 | 898 | 81 | 972 | ГОСТ 21631-76
G16172 | ЛИСТЫ | АМГ3 |  | 1,5 | 1200 | М | 2500 | 1.500Х1200.0Х2500.0 | 146711 | 93319 | 1802 | 161 | 1845 | ГОСТ 21631-76
G17254 | ПЛИТЫ | АМГ6 |  | 40 | 1200 | - | 3000 | 40.000Х1200.0Х3000.0 | 612682 | 30252 | 2455 | 6 | 2470 | ОСТ 1 92001-90
G21099S | ПРУТКИ КРУГЛЫЕ | В95 |  | 0 | 0 | Т1 | 0 | 82 | 960099 | 113373 | 870 | 15 | 880 | ГОСТ 21488-97
G21099S | ПРУТКИ КРУГЛЫЕ | В95 |  | 0 | 0 | Т1 | 0 | 82 | 960102 | 113372 | 352 | 6 | 360 | ГОСТ 21488-97
G21099S | ПРУТКИ КРУГЛЫЕ | В95 |  | 0 | 0 | Т1 | 0 | 82 | 960112 | 113371 | 998 | 17 | 1012 | ГОСТ 21488-97
G21099S | ПРУТКИ КРУГЛЫЕ | В95 |  | 0 | 0 | Т1 | 0 | 82 | 960113 | 113371 | 884 | 15 | 894 | ГОСТ 21488-97
G21099S | ПРУТКИ КРУГЛЫЕ | В95 |  | 0 | 0 | Т1 | 0 | 82 | 960114 | 113374 | 412 | 7 | 1022 | ГОСТ 21488-97
G21099S | ПРУТКИ КРУГЛЫЕ | В95 |  | 0 | 0 | Т1 | 0 | 82 | 960114 | 113370 | 596 | 10 | 0 | ГОСТ 21488-97
G21099S | ПРУТКИ КРУГЛЫЕ | В95 |  | 0 | 0 | Т1 | 0 | 82 | 960110 | 113369 | 1004 | 17 | 1018 | ГОСТ 21488-97
G21099S | ПРУТКИ КРУГЛЫЕ | В95 |  | 0 | 0 | Т1 | 0 | 82 | 960111 | 113369 | 998 | 17 | 1012 | ГОСТ 21488-97
G21099S | ПРУТКИ КРУГЛЫЕ | В95 |  | 0 | 0 | Т1 | 0 | 82 | 960127 | 113372 | 590 | 10 | 602 | ГОСТ 21488-97
G21099S | ПРУТКИ КРУГЛЫЕ | В95 |  | 0 | 0 | Т1 | 0 | 82 | 960128 | 113372 | 582 | 10 | 594 | ГОСТ 21488-97
G21099S | ПРУТКИ КРУГЛЫЕ | В95 |  | 0 | 0 | Т1 | 0 | 82 | 960129 | 113373 | 526 | 9 | 538 | ГОСТ 21488-97
G21099S | ПРУТКИ КРУГЛЫЕ | В95 |  | 0 | 0 | Т1 | 0 | 82 | 960132 | 113368 | 1074 | 17 | 1088 | ГОСТ 21488-97
G21099S | ПРУТКИ КРУГЛЫЕ | В95 |  | 0 | 0 | Т1 | 0 | 82 | 960133 | 113368 | 932 | 15 | 944 | ГОСТ 21488-97
G21099S | ПРУТКИ КРУГЛЫЕ | В95 |  | 0 | 0 | Т1 | 0 | 82 | 960134 | 113367 | 1040 | 17 | 1054 | ГОСТ 21488-97
G21099S | ПРУТКИ КРУГЛЫЕ | В95 |  | 0 | 0 | Т1 | 0 | 82 | 960135 | 113367 | 928 | 15 | 940 | ГОСТ 21488-97
G21099S | ПРУТКИ КРУГЛЫЕ | В95 |  | 0 | 0 | Т1 | 0 | 82 | 960136 | 113366 | 1006 | 16 | 1020 | ГОСТ 21488-97
G21099S | ПРУТКИ КРУГЛЫЕ | В95 |  | 0 | 0 | Т1 | 0 | 82 | 960137 | 113370 | 416 | 7 | 0 | ГОСТ 21488-97
G21099S | ПРУТКИ КРУГЛЫЕ | В95 |  | 0 | 0 | Т1 | 0 | 82 | 960137 | 113374 | 292 | 5 | 720 | ГОСТ 21488-97
G21099S | ПРУТКИ КРУГЛЫЕ | В95 |  | 0 | 0 | Т1 | 0 | 82 | 960164 | 113365 | 1098 | 17 | 1110 | ГОСТ 21488-97
G21099S | ПРУТКИ КРУГЛЫЕ | В95 |  | 0 | 0 | Т1 | 0 | 82 | 960165 | 113365 | 974 | 15 | 984 | ГОСТ 21488-97
G21099S | ПРУТКИ КРУГЛЫЕ | В95 |  | 0 | 0 | Т1 | 0 | 82 | 960166 | 113468 | 776 | 12 | 786 | ГОСТ 21488-97
G21099S | ПРУТКИ КРУГЛЫЕ | В95 |  | 0 | 0 | Т1 | 0 | 82 | 960167 | 113364 | 570 | 9 | 582 | ГОСТ 21488-97
G21099S | ПРУТКИ КРУГЛЫЕ | В95 |  | 0 | 0 | Т1 | 0 | 82 | 960168 | 113364 | 578 | 9 | 590 | ГОСТ 21488-97
G21099S | ПРУТКИ КРУГЛЫЕ | В95 |  | 0 | 0 | Т1 | 0 | 82 | 960162 | 113492 | 566 | 9 | 580 | ГОСТ 21488-97
G21099S | ПРУТКИ КРУГЛЫЕ | В95 |  | 0 | 0 | Т1 | 0 | 82 | 960160 | 113363 | 1096 | 17 | 1108 | ГОСТ 21488-97
G21099S | ПРУТКИ КРУГЛЫЕ | В95 |  | 0 | 0 | Т1 | 0 | 82 | 960161 | 113363 | 960 | 15 | 970 | ГОСТ 21488-97
S6498 | ПРУТКИ КРУГЛЫЕ | 7075 |  | 0 | 0 | T6 | 3000 | 146 | 945308 | 107606 | 428 | 3 | 434 | ASTM B221-20; SAE AMS-QQ-A-200/11 Rev. A (2014)
S6498 | ПРУТКИ КРУГЛЫЕ | 7075 |  | 0 | 0 | T6 | 3000 | 146 | 945309 | 107606 | 428 | 3 | 434 | ASTM B221-20; SAE AMS-QQ-A-200/11 Rev. A (2014)
S6550 | ПЛИТЫ | 5086 |  | 41 | 1000 | H111 | 2000 | 41.000Х1000.0Х2000.0 | 615583 | 1316523 | 1340 | 6 | 1370 | EN 485-1:2016; EN 485-2:2018; EN 485-3:2003; EN 573-3:2019
S6550 | ПЛИТЫ | 5086 |  | 85 | 1000 | H111 | 2000 | 85.000Х1000.0Х2000.0 | 615582 | 1316522 | 915 | 2 | 945 | EN 485-1:2016; EN 485-2:2018; EN 485-3:2003; EN 573-3:2019
S6557 | ПЛИТЫ | 7075 |  | 13 | 1525 | T651 | 3050 | 13.000Х1525.0Х3050.0 | 712084 | 734285 | 1612 | 9 | 1662 | ASTM B209-14; SAE AMS-QQ-A-250/12 Rev. A (2013)
S6646 | ПЛИТЫ | 7075 |  | 16 | 1525 | T651 | 3050 | 16.000Х1525.0Х3050.0 | 712151 | 734307 | 856 | 4 | 906 | ASTM B209-14; SAE AMS-QQ-A-250/12 Rev. A (2013)
S6646 | ПЛИТЫ | 7075 |  | 10 | 1525 | T651 | 3050 | 10.000Х1525.0Х3050.0 | 712153 | 734309 | 1350 | 10 | 1400 | ASTM B209-14; SAE AMS-QQ-A-250/12 Rev. A (2013)
S6646 | ПЛИТЫ | 7075 |  | 10 | 1525 | T651 | 3050 | 10.000Х1525.0Х3050.0 | 712162 | 734310 | 938 | 7 | 988 | ASTM B209-14; SAE AMS-QQ-A-250/12 Rev. A (2013)
V9346 | ПРОФИЛИ СПЛОШНЫЕ | Д16Ч |  | 0 | 0 | Т | 4500 | ПР102-30 | 312041 | 58090 | 65 | 143 | 196 | ОСТ 1 90113-86
V9346 | ПРОФИЛИ СПЛОШНЫЕ | Д16Ч |  | 0 | 0 | Т | 4500 | ПР102-30 | 312041 | 58092 | 65 | 142 | 0 | ОСТ 1 90113-86
V9562L | ПЛИТЫ | 7075 |  | 88,9 | 1219 | T7351 | 3657 | 88.900Х1219.2Х3657.6 | 621998 | 1422861 | 1115 | 1 | 1160 | SAE AMS 4078 Rev. J (2011); ASTM B594-19
V9562L | ПЛИТЫ | 7075 |  | 88,9 | 1219 | T7351 | 3657 | 88.900Х1219.2Х3657.6 | 621997 | 1422861 | 1105 | 1 | 1150 | SAE AMS 4078 Rev. J (2011); ASTM B594-19
V9834 | ЛИСТЫ | 5754 |  | 6 | 1500 | H111 | 3000 | 6.000Х1500.0Х3000.0 | 877551 | 460160 | 930 | 13 | 975 | EN 485-1:2016; EN 485-2:2018; EN 485-3:2003; EN 573-3:2019
V9854 | ПЛИТЫ | 6061 |  | 40 | 1520 | T6 | 3020 | 40.000Х1520.0Х3020.0 | 645378 | 614024 | 1490 | 3 | 1540 | EN 485-1:2016; EN 485-2:2018; EN 485-3:2003; EN 573-3:2019
V9854 | ПЛИТЫ | 6061 |  | 40 | 1520 | T6 | 3020 | 40.000Х1520.0Х3020.0 | 645379 | 614024 | 495 | 1 | 545 | EN 485-1:2016; EN 485-2:2018; EN 485-3:2003; EN 573-3:2019
V9854 | ПЛИТЫ | 6061 |  | 50 | 1520 | T6 | 3020 | 50.000Х1520.0Х3020.0 | 645380 | 613961 | 1865 | 3 | 1915 | EN 485-1:2016; EN 485-2:2018; EN 485-3:2003; EN 573-3:2019
V9854 | ПЛИТЫ | 6061 |  | 50 | 1520 | T6 | 3020 | 50.000Х1520.0Х3020.0 | 645381 | 613960 | 1865 | 3 | 1915 | EN 485-1:2016; EN 485-2:2018; EN 485-3:2003; EN 573-3:2019
V9854 | ПЛИТЫ | 6061 |  | 60 | 1520 | T6 | 3020 | 60.000Х1520.0Х3020.0 | 645382 | 613965 | 1490 | 2 | 1540 | EN 485-1:2016; EN 485-2:2018; EN 485-3:2003; EN 573-3:2019
V9854 | ПЛИТЫ | 6061 |  | 70 | 1520 | T6 | 3020 | 70.000Х1520.0Х3020.0 | 645383 | 613968 | 1735 | 2 | 1785 | EN 485-1:2016; EN 485-2:2018; EN 485-3:2003; EN 573-3:2019
V9854 | ПЛИТЫ | 6061 |  | 70 | 1520 | T6 | 3020 | 70.000Х1520.0Х3020.0 | 645384 | 613967 | 1740 | 2 | 1790 | EN 485-1:2016; EN 485-2:2018; EN 485-3:2003; EN 573-3:2019
V9854 | ПЛИТЫ | 6061 |  | 70 | 1520 | T6 | 3020 | 70.000Х1520.0Х3020.0 | 645385 | 613967 | 865 | 1 | 915 | EN 485-1:2016; EN 485-2:2018; EN 485-3:2003; EN 573-3:2019
V9855 | ПЛИТЫ | 7075 |  | 35 | 1520 | T651 | 3020 | 35.000Х1520.0Х3020.0 | 645372 | 763170 | 905 | 2 | 955 | EN 485-1:2016; EN 485-2:2018; EN 485-3:2003; EN 573-3:2019
V9855 | ПЛИТЫ | 7075 |  | 35 | 1520 | T651 | 3020 | 35.000Х1520.0Х3020.0 | 645373 | 763170 | 905 | 2 | 955 | EN 485-1:2016; EN 485-2:2018; EN 485-3:2003; EN 573-3:2019
V9855 | ПЛИТЫ | 7075 |  | 70 | 1520 | T651 | 3020 | 70.000Х1520.0Х3020.0 | 645375 | 763172 | 1805 | 2 | 1855 | EN 485-1:2016; EN 485-2:2018; EN 485-3:2003; EN 573-3:2019
V9855 | ПЛИТЫ | 7075 |  | 100 | 1520 | T651 | 3020 | 100.000Х1520.0Х3020.0 | 645376 | 763175 | 2590 | 2 | 2640 | EN 485-1:2016; EN 485-2:2018; EN 485-3:2003; EN 573-3:2019
V9855 | ПЛИТЫ | 7075 |  | 12 | 1520 | T651 | 3020 | 12.000Х1520.0Х3020.0 | 712586 | 734403 | 480 | 3 | 530 | EN 485-1:2016; EN 485-2:2018; EN 485-3:2003; EN 573-3:2019
V9884 | ПЛИТЫ | 6061 |  | 25 | 1520 | T6 | 3020 | 25.000Х1520.0Х3020.0 | 645387 | 666395 | 2135 | 7 | 2185 | EN 485-1:2016; EN 485-2:2018; EN 485-3:2003; EN 573-3:2019
V9884 | ПЛИТЫ | 6061 |  | 25 | 1520 | T6 | 3020 | 25.000Х1520.0Х3020.0 | 645388 | 666395 | 2135 | 7 | 2185 | EN 485-1:2016; EN 485-2:2018; EN 485-3:2003; EN 573-3:2019
Z30848 | ТРУБЫ | 6082 |  | 0 | 0 | T6 | 3000 | 350Х10 | 947132 | 108475 | 172 | 2 | 184 | EN 755-2:2016; EN 573-3:2019; EN 755-1:2016; EN 755-7:2009-07
Z30848 | ТРУБЫ | 6082 |  | 0 | 0 | T6 | 3000 | 350Х10 | 947133 | 108475 | 172 | 2 | 184 | EN 755-2:2016; EN 573-3:2019; EN 755-1:2016; EN 755-7:2009-07
Z30848 | ТРУБЫ | 6082 |  | 0 | 0 | T6 | 3000 | 350Х10 | 947156 | 108474 | 174 | 2 | 184 | EN 755-2:2016; EN 573-3:2019; EN 755-1:2016; EN 755-7:2009-07
Z30848 | ТРУБЫ | 6082 |  | 0 | 0 | T6 | 3000 | 350Х10 | 947157 | 108474 | 174 | 2 | 184 | EN 755-2:2016; EN 573-3:2019; EN 755-1:2016; EN 755-7:2009-07
Z30848 | ТРУБЫ | 6082 |  | 0 | 0 | T6 | 3000 | 350Х10 | 947158 | 108474 | 87 | 1 | 94 | EN 755-2:2016; EN 573-3:2019; EN 755-1:2016; EN 755-7:2009-07
Z30965 | ТРУБЫ | 6082 |  | 0 | 0 | T6 | 4500 | 350Х20 | 941047 | 106588 | 510 | 2 | 526 | EN 755-2:2016; EN 573-3:2013-12; EN 755-1:2008-06; EN 755-7:2009-07
Z30965 | ТРУБЫ | 6082 |  | 0 | 0 | T6 | 4500 | 350Х20 | 941048 | 106588 | 510 | 2 | 526 | EN 755-2:2016; EN 573-3:2013-12; EN 755-1:2008-06; EN 755-7:2009-07
Z30965 | ТРУБЫ | 6082 |  | 0 | 0 | T6 | 2250 | 350Х60 | 943100 | 107984 | 336 | 1 | 0 | EN 755-2:2016; EN 573-3:2013-12; EN 755-1:2008-06; EN 755-7:2009-07
Z30965 | ТРУБЫ | 6082 |  | 0 | 0 | T6 | 2250 | 350Х60 | 943100 | 106592 | 336 | 1 | 684 | EN 755-2:2016; EN 573-3:2013-12; EN 755-1:2008-06; EN 755-7:2009-07
Z30965 | ТРУБЫ | 6082 |  | 0 | 0 | T6 | 2250 | 350Х60 | 947038 | 109280 | 666 | 2 | 684 | EN 755-2:2016; EN 573-3:2013-12; EN 755-1:2008-06; EN 755-7:2009-07
Z31155 | ТРУБЫ | 6082 |  | 0 | 0 | T6 | 4010 | 330Х12.5 | 953303 | 108159 | 272 | 2 | 284 | EN 755-2:2016; EN 573-3:2019; EN 755-1:2016; EN 755-7:2009-07
Z31155 | ТРУБЫ | 6082 |  | 0 | 0 | T6 | 4010 | 330Х12.5 | 953304 | 108159 | 272 | 2 | 284 | EN 755-2:2016; EN 573-3:2019; EN 755-1:2016; EN 755-7:2009-07
Z31155 | ТРУБЫ | 6082 |  | 0 | 0 | T6 | 4010 | 330Х12.5 | 953307 | 108159 | 272 | 2 | 284 | EN 755-2:2016; EN 573-3:2019; EN 755-1:2016; EN 755-7:2009-07
Z31155 | ТРУБЫ | 6082 |  | 0 | 0 | T6 | 4010 | 330Х12.5 | 953308 | 108159 | 272 | 2 | 284 | EN 755-2:2016; EN 573-3:2019; EN 755-1:2016; EN 755-7:2009-07
Z31155 | ТРУБЫ | 6082 |  | 0 | 0 | T6 | 4010 | 330Х12.5 | 953309 | 108159 | 272 | 2 | 284 | EN 755-2:2016; EN 573-3:2019; EN 755-1:2016; EN 755-7:2009-07
Z31155 | ТРУБЫ | 6082 |  | 0 | 0 | T6 | 3200 | 304.8Х25.4 | 953305 | 108160 | 390 | 2 | 400 | EN 755-2:2016; EN 573-3:2019; EN 755-1:2016; EN 755-7:2009-07
Z31155 | ТРУБЫ | 6082 |  | 0 | 0 | T6 | 3200 | 304.8Х25.4 | 953306 | 109526 | 390 | 2 | 400 | EN 755-2:2016; EN 573-3:2019; EN 755-1:2016; EN 755-7:2009-07
Z31155 | ТРУБЫ | 6082 |  | 0 | 0 | T6 | 3010 | 254Х50.8 | 953310 | 108161 | 550 | 2 | 556 | EN 755-2:2016; EN 573-3:2019; EN 755-1:2016; EN 755-7:2009-07
Z31155 | ТРУБЫ | 6082 |  | 0 | 0 | T6 | 2800 | 406.4Х38.1 | 953311 | 108158 | 668 | 2 | 680 | EN 755-2:2016; EN 573-3:2019; EN 755-1:2016; EN 755-7:2009-07
Z31155 | ТРУБЫ | 6082 |  | 0 | 0 | T6 | 3010 | 317.5Х38.1 | 953313 | 108157 | 546 | 2 | 554 | EN 755-2:2016; EN 573-3:2019; EN 755-1:2016; EN 755-7:2009-07
Z31155 | ТРУБЫ | 6082 |  | 0 | 0 | T6 | 3010 | 317.5Х38.1 | 953314 | 108157 | 546 | 2 | 554 | EN 755-2:2016; EN 573-3:2019; EN 755-1:2016; EN 755-7:2009-07
Z31211 | ТРУБЫ | 6082 |  | 0 | 0 | T6 | 2610 | 260Х30 | 945164 | 107648 | 304 | 2 | 318 | EN 755-2:2016; EN 573-3:2013-12; EN 755-1:2016; EN 755-7:2009-07
Z31211 | ТРУБЫ | 6082 |  | 0 | 0 | T6 | 2610 | 260Х30 | 945165 | 107648 | 304 | 2 | 318 | EN 755-2:2016; EN 573-3:2013-12; EN 755-1:2016; EN 755-7:2009-07
Z31211 | ТРУБЫ | 6082 |  | 0 | 0 | T6 | 2610 | 260Х30 | 945238 | 107648 | 304 | 2 | 318 | EN 755-2:2016; EN 573-3:2013-12; EN 755-1:2016; EN 755-7:2009-07
Z31211 | ТРУБЫ | 6082 |  | 0 | 0 | T6 | 2610 | 260Х30 | 946930 | 108164 | 308 | 2 | 318 | EN 755-2:2016; EN 573-3:2013-12; EN 755-1:2016; EN 755-7:2009-07
Z31211 | ТРУБЫ | 6082 |  | 0 | 0 | T6 | 2610 | 260Х30 | 946931 | 108164 | 308 | 2 | 318 | EN 755-2:2016; EN 573-3:2013-12; EN 755-1:2016; EN 755-7:2009-07
Z31211 | ТРУБЫ | 6082 |  | 0 | 0 | T6 | 2610 | 260Х30 | 946932 | 108164 | 308 | 2 | 318 | EN 755-2:2016; EN 573-3:2013-12; EN 755-1:2016; EN 755-7:2009-07
Z31211 | ТРУБЫ | 6082 |  | 0 | 0 | T6 | 2610 | 260Х30 | 946934 | 108164 | 154 | 1 | 318 | EN 755-2:2016; EN 573-3:2013-12; EN 755-1:2016; EN 755-7:2009-07
Z31211 | ТРУБЫ | 6082 |  | 0 | 0 | T6 | 2610 | 260Х30 | 946939 | 108165 | 308 | 2 | 318 | EN 755-2:2016; EN 573-3:2013-12; EN 755-1:2016; EN 755-7:2009-07
Z31211 | ТРУБЫ | 6082 |  | 0 | 0 | T6 | 2610 | 260Х30 | 946938 | 108165 | 308 | 2 | 318 | EN 755-2:2016; EN 573-3:2013-12; EN 755-1:2016; EN 755-7:2009-07
Z31211 | ТРУБЫ | 6082 |  | 0 | 0 | T6 | 2610 | 260Х30 | 946933 | 108166 | 308 | 2 | 318 | EN 755-2:2016; EN 573-3:2013-12; EN 755-1:2016; EN 755-7:2009-07
Z31211 | ТРУБЫ | 6082 |  | 0 | 0 | T6 | 2610 | 260Х30 | 946936 | 108166 | 308 | 2 | 318 | EN 755-2:2016; EN 573-3:2013-12; EN 755-1:2016; EN 755-7:2009-07
Z31211 | ТРУБЫ | 6082 |  | 0 | 0 | T6 | 2610 | 260Х30 | 946937 | 108166 | 308 | 2 | 318 | EN 755-2:2016; EN 573-3:2013-12; EN 755-1:2016; EN 755-7:2009-07
Z31211 | ТРУБЫ | 6082 |  | 0 | 0 | T6 | 2610 | 260Х30 | 946929 | 108473 | 308 | 2 | 318 | EN 755-2:2016; EN 573-3:2013-12; EN 755-1:2016; EN 755-7:2009-07
Z31211 | ТРУБЫ | 6082 |  | 0 | 0 | T6 | 2610 | 260Х30 | 946934 | 108473 | 154 | 1 | 0 | EN 755-2:2016; EN 573-3:2013-12; EN 755-1:2016; EN 755-7:2009-07
Z31211 | ТРУБЫ | 6082 |  | 0 | 0 | T6 | 2610 | 260Х30 | 947704 | 108164 | 308 | 2 | 320 | EN 755-2:2016; EN 573-3:2013-12; EN 755-1:2016; EN 755-7:2009-07
Z31211 | ТРУБЫ | 6082 |  | 0 | 0 | T6 | 2610 | 260Х30 | 947701 | 108163 | 308 | 2 | 320 | EN 755-2:2016; EN 573-3:2013-12; EN 755-1:2016; EN 755-7:2009-07
Z31211 | ТРУБЫ | 6082 |  | 0 | 0 | T6 | 2610 | 260Х30 | 947705 | 108163 | 308 | 2 | 322 | EN 755-2:2016; EN 573-3:2013-12; EN 755-1:2016; EN 755-7:2009-07
Z31211 | ТРУБЫ | 6082 |  | 0 | 0 | T6 | 2610 | 260Х30 | 947706 | 108163 | 308 | 2 | 322 | EN 755-2:2016; EN 573-3:2013-12; EN 755-1:2016; EN 755-7:2009-07
Z31211 | ТРУБЫ | 6082 |  | 0 | 0 | T6 | 2610 | 260Х30 | 947707 | 108163 | 308 | 2 | 322 | EN 755-2:2016; EN 573-3:2013-12; EN 755-1:2016; EN 755-7:2009-07
Z31211 | ТРУБЫ | 6082 |  | 0 | 0 | T6 | 2610 | 260Х30 | 947708 | 108163 | 308 | 2 | 322 | EN 755-2:2016; EN 573-3:2013-12; EN 755-1:2016; EN 755-7:2009-07
Z31211 | ТРУБЫ | 6082 |  | 0 | 0 | T6 | 2610 | 260Х30 | 947702 | 108165 | 154 | 1 | 320 | EN 755-2:2016; EN 573-3:2013-12; EN 755-1:2016; EN 755-7:2009-07
Z31211 | ТРУБЫ | 6082 |  | 0 | 0 | T6 | 2610 | 260Х30 | 947703 | 108165 | 308 | 2 | 320 | EN 755-2:2016; EN 573-3:2013-12; EN 755-1:2016; EN 755-7:2009-07
Z31211 | ТРУБЫ | 6082 |  | 0 | 0 | T6 | 2610 | 260Х30 | 947699 | 108166 | 308 | 2 | 318 | EN 755-2:2016; EN 573-3:2013-12; EN 755-1:2016; EN 755-7:2009-07
Z31211 | ТРУБЫ | 6082 |  | 0 | 0 | T6 | 2610 | 260Х30 | 947700 | 108166 | 308 | 2 | 318 | EN 755-2:2016; EN 573-3:2013-12; EN 755-1:2016; EN 755-7:2009-07
Z31211 | ТРУБЫ | 6082 |  | 0 | 0 | T6 | 2610 | 260Х30 | 947702 | 108166 | 154 | 1 | 0 | EN 755-2:2016; EN 573-3:2013-12; EN 755-1:2016; EN 755-7:2009-07
Z31281 | ПРУТКИ КВАДРАТНЫЕ | 6082 |  | 0 | 0 | T6 | 3000 | 220 | 477766 | 28352 | 395 | 1 | 407 | EN 755-2:2016; EN 573-3:2019; EN 755-1:2016; EN 755-4:2008-06
Z31281 | ПРУТКИ КВАДРАТНЫЕ | 6082 |  | 0 | 0 | T6 | 3000 | 220 | 479358 | 28732 | 794 | 2 | 800 | EN 755-2:2016; EN 573-3:2019; EN 755-1:2016; EN 755-4:2008-06
Z31281 | ПРУТКИ КВАДРАТНЫЕ | 6082 |  | 0 | 0 | T6 | 3000 | 220 | 479359 | 28732 | 396 | 1 | 410 | EN 755-2:2016; EN 573-3:2019; EN 755-1:2016; EN 755-4:2008-06